## Sheet1
| Thermal Conductivity | Specific Heat
UNITS | W/(m-K) | J/(kg-K)
a | -1.4087 | 22.0061
b | 1.3982 | -127.5528
c | 0.2543 | 303.647
d | -0.626 | -381.0098
e | 0.2334 | 274.0328
f | 0.4256 | -112.9212
g | -0.4658 | 24.7593
h | 0.165 | -2.239153
i | -0.0199 | 0
data range | 4-300 | 4-300
equation range | 1-300 | 4-300
curve fit % error relative to data | 2 | 5
| Young's Modulus | Young's Modulus | Linear expansion
.Units | units: GPa | units: GPa | [(L-L293)/L293] x 105 unitless, eg. m/m
a | 209.8145 | 210.0593 | -295.54
b | 0.1217019 | 0.1534883 | -0.39811
c | -0.01146999 | -0.00161739 | 0.0092683
d | 0.000360543 | 5.11706e-06 | -2.0261e-05
e | -3.0179e-06 | -6.1546e-09 | 1.7127e-08
Tlow (K) | . | . | 23
f> | . | . | -300.04
data range (K) | 1965-05-01 | 48-293 | 4-300
equation range (K) | 1957-05-01 | 57-293 | 4-300
curve fit % error relative to data | 1 | 1 | 5